## Sheet1
Gerstley Borate	1	2
Whiting	1	5
Neph sy	1	70
Petalite	1	15
Clay Ball Kentucky	1	8
Rutile	1	2
Cobalt Carbonate	1	1
Dolomite	2	7
Gerstley Borate	2	12
Talc	2	15
Custer Feldspar	2	41
Clay Ball Old Hickory	2	5
Silica	2	20
Bentonite	2	2
Black Cobalt	2	2
Tin Oxide	2	2
Feldspar	3	51.8
Silica	3	25.55
Whiting	3	8.75
Borax	3	6.5
Dolomite	3	2.3
Zinc Oxide	3	2.2
Tin Oxide	3	1
Copper Carbonate	3	0.9
Ferro Frit 3110	4	65
Gerstley Borate	4	35
Gerstley Borate	5	80
Neph sy	5	20
Manganese Dioxide	5	3
Cobalt Oxide	5	1
Soda Ash	6	16.3
Clay Ball Kentucky	6	13
EPK	6	17
Soda Feldspar	6	9.3
Neph sy	6	38.6
Red Art	6	5.7
Potash Feldspar	7	34
Talc	7	22
Whiting	7	12
China Clay	7	15
Quartz	7	16
Cobalt Oxide	7	0.1
Copper Oxide	7	0.5
Bone Ash	8	5.5
Dolomite	8	17.3
Whiting	8	7
custer Feldspar	8	35.1
EPK	8	35.1
Copper Carbonate	8	9.4
Tin Oxide	8	3.4
Red Art	9	10
Flint	9	5
Gold Art	9	70
Fire Clay Amador	9	10
Potash Feldspar	9	5
Whiting	10	20
Ferro Frit 3134	10	14
Neph sy	10	18
Clay Ball Kentucky	10	18
Silica	10	30
Tin Oxide	10	7.5
Chrome Oxide	10	0.2
Custer Feldspar	11	51
Flint	11	29
EPK	11	11
Whiting	11	20
Iron Oxide	11	1
Bone Ash	12	2
Calcium Carbonate	12	15
Dolomite	12	10
Feldspar	12	35
Kaolin	12	20
Silica	12	18
Iron Oxide	12	0.3